## Sheet2
P-type | contact resistivity [ohms*m2] | area [mm2] | height [mm]
| 2.18e-08 | 5*5 | 5
Bi0.35 |  |  |  |  | Bi0.5 |  |  |  |  | Bi0.55
thickness [mm] |  |  |  |  | thickness [mm] |  |  |  |  | thickness [mm]
Temp[K] | σ [S/cm] | S [μV/K] | k [W/mK] | ZT | Temp[K] | σ [S/cm] | S [μV/K] | k [W/mK] | ZT | Temp[K] | σ [S/cm] | S [μV/K] | k [W/mK] | ZT
300 | 1161.5111 | 144.10489 | 1.0914 | 0.65892 | 300 | 929.07702 | 170.37165 | 0.96401 | 0.83407 | 300 | 622.61011 | 170.37165 | 0.77283 | 0.95449 | error Seebeck
325 | 1047.87353 | 149.12129 | 1.03386 | 0.72833 | 325 | 820.29322 | 178.02952 | 0.91173 | 0.92149 | 325 | 545.54457 | 178.02952 | 0.74084 | 1.02624
350 | 931.48064 | 154.61699 | 0.98715 | 0.78536 | 350 | 726.12038 | 184.09239 | 0.87781 | 0.976 | 350 | 482.11599 | 184.09239 | 0.72204 | 1.06158
375 | 837.80606 | 159.32263 | 0.9517 | 0.83383 | 375 | 650.7231 | 188.62789 | 0.85649 | 1.00871 | 375 | 433.64366 | 188.62789 | 0.7222 | 1.05467
400 | 744.6933 | 164.24214 | 0.92617 | 0.86358 | 400 | 577.73547 | 192.49418 | 0.84312 | 1.01093 | 400 | 386.78583 | 192.49418 | 0.73897 | 0.99334
425 | 665.66444 | 169.69776 | 0.91288 | 0.88857 | 425 | 518.14364 | 196.45114 | 0.86041 | 0.98344 | 425 | 351.22608 | 196.45114 | 0.77582 | 0.91923
450 | 597.41169 | 174.45817 | 0.91119 | 0.89427 | 450 | 467.98377 | 198.76112 | 0.88108 | 0.94038 | 450 | 323.06568 | 198.76112 | 0.82692 | 0.82102
475 | 539.73359 | 176.60167 | 0.92344 | 0.8625 | 475 | 427.75994 | 196.85011 | 0.9323 | 0.84123 | 475 | 302.3221 | 196.85011 | 0.89571 | 0.69122
500 | 490.13352 | 178.12883 | 0.94746 | 0.81768 | 500 | 394.96849 | 193.68141 | 0.97712 | 0.75535 | 500 | 288.33712 | 193.68141 | 0.9702 | 0.58091
525 | 447.57261 | 178.28633 | 0.98255 | 0.75748 | 525 | 369.46051 | 188.00295 | 1.04753 | 0.65216 | 525 | 278.97157 | 188.00295 | 1.05187 | 0.4806
N-type | contact resistivity [ohms*m2] | area [mm2] | height [mm]
| 9.435e-09 | 5.23*5.23 | 5
Na0 (Hot side) |  |  |  |  | Na0.1 (Middle) |  |  |  |  | Na0.175 (Cold side)
thickness [mm] |  |  |  |  | thickness [mm] |  |  |  |  | thickness [mm]
Temp[K] | σ [S/cm] | S [μV/K] | k [W/mK] | ZT | Temp[K] | σ [S/cm] | S [μV/K] | k [W/mK] | ZT | Temp[K] | σ [S/cm] | S [μV/K] | k [W/mK] | ZT
300 | 837.4185254 | -127.7701842 | 0.739567 | 0.5511362 | 300 | 642.7501747 | -149.2095045 | 0.6609599 | 0.645498 | 300 | 490.8724006 | -174.4152588 | 0.620115373 | 0.717959397
325 | 757.0283117 | -133.6790683 | 0.7107527 | 0.6150701 | 325 | 586.0523104 | -154.8241125 | 0.6409597 | 0.7082508 | 325 | 452.769755 | -178.0092294 | 0.601714323 | 0.770506416
350 | 684.5544914 | -138.1569463 | 0.6886617 | 0.6605625 | 350 | 537.2330308 | -158.8543625 | 0.6228642 | 0.7577641 | 350 | 417.5040627 | -180.1930017 | 0.586993483 | 0.804025209
375 | 625.5460568 | -141.8011711 | 0.675215 | 0.6951208 | 375 | 496.6897161 | -161.1310122 | 0.6142927 | 0.7833422 | 375 | 388.7641615 | -179.4838325 | 0.584233326 | 0.799896895
400 | 568.4856158 | -144.2932657 | 0.6694522 | 0.7039451 | 400 | 456.3700294 | -162.3053369 | 0.6209594 | 0.7708435 | 400 | 360.818124 | -176.759634 | 0.593433851 | 0.756360666
425 | 519.427324 | -147.6275649 | 0.6742546 | 0.7104445 | 425 | 423.0218835 | -163.3003384 | 0.6304833 | 0.7571078 | 425 | 337.5985811 | -173.2000952 | 0.613675005 | 0.698317259
450 | 477.9261426 | -151.0872951 | 0.6915431 | 0.7070023 | 450 | 394.972441 | -164.7245406 | 0.6790553 | 0.7072967 | 450 | 318.1245567 | -169.2258701 | 0.647716947 | 0.630331261
475 | 442.5387852 | -150.9961622 | 0.7203574 | 0.6627259 | 475 | 372.0829376 | -161.7284537 | 0.7114366 | 0.6472547 | 475 | 303.4087242 | -160.9390668 | 0.694639624 | 0.535291459
500 | 414.3045516 | -149.466356 | 0.7626184 | 0.6045879 | 500 | 354.4121972 | -156.9885882 | 0.7685802 | 0.5661295 | 500 | 293.3853079 | -151.5093233 | 0.75260293 | 0.445770483
525 | 391.3143175 | -146.6671668 | 0.8173656 | 0.5387676 | 525 | 341.9567789 | -150.4763609 | 0.8200093 | 0.4939867 | 525 | 287.9878771 | -141.0525832 | 0.817926656 | 0.366478214
0